## PIPE CHART
[12 empty] | AMERICAN PIPING PRODUCTS | [8 empty] | www.amerpipe.com
[12 empty] | AVERAGE WALL THICKNESS | [8 empty] | 1-800-316-5737
|  | SCHEDULE | [18 empty] | sales@amerpipe.com
NOM | O.D. | 5 | 10 | 20 | 30 | 40 | STD | 60 | 80 | XH | 100 | 120 | 140 | 160 | XXH | <<<<< HEAVIER THAN SCHEDULED >>>>>
0.125 | 0.405 | 0.035 | 0.049 |  |  | 0.068 | 0.068 |  | 0.095 | 0.095
0.25 | 0.54 | 0.049 | 0.065 |  |  | 0.088 | 0.088 |  | 0.119 | 0.119
0.375 | 0.675 | 0.049 | 0.065 |  |  | 0.091 | 0.091 |  | 0.126 | 0.126
0.5 | 0.84 | 0.065 | 0.083 |  |  | 0.109 | 0.109 |  | 0.147 | 0.147 |  |  |  | 0.188 | 0.294
0.75 | 1.05 | 0.065 | 0.083 |  |  | 0.113 | 0.113 |  | 0.154 | 0.154 |  |  |  | 0.219 | 0.308
1 | 1.315 | 0.065 | 0.109 |  |  | 0.133 | 0.133 |  | 0.179 | 0.179 |  |  |  | 0.25 | 0.358
1.25 | 1.66 | 0.065 | 0.109 |  |  | 0.14 | 0.14 |  | 0.191 | 0.191 |  |  |  | 0.25 | 0.382
1.5 | 1.9 | 0.065 | 0.109 |  |  | 0.145 | 0.145 |  | 0.2 | 0.2 |  |  |  | 0.281 | 0.4
2 | 2.375 | 0.065 | 0.109 |  |  | 0.154 | 0.154 |  | 0.218 | 0.218 |  |  |  | 0.344 | 0.436 | 0.5
2.5 | 2.875 | 0.083 | 0.12 |  |  | 0.203 | 0.203 |  | 0.276 | 0.276 |  |  |  | 0.375 | 0.552 | 0.625 | 0.75
3 | 3.5 | 0.083 | 0.12 |  |  | 0.216 | 0.216 |  | 0.3 | 0.3 |  |  |  | 0.438 | 0.6 | 0.75 | 0.875 | 1
3.5 | 4 | 0.083 | 0.12 |  |  | 0.226 | 0.226 |  | 0.318 | 0.318 |  |  |  |  | 0.636 | 0.75 | 0.875 | 1 | 1.25
4 | 4.5 | 0.083 | 0.12 |  |  | 0.237 | 0.237 | 0.281 | 0.337 | 0.337 |  | 0.438 |  | 0.531 | 0.674 | 0.75 | 0.875 | 1 | 1.143 | 1.25
4.5 | 5 | [5 empty] | 0.247 |  |  | 0.355 |  |  |  |  | 0.71 | 1 | 1.25
5 | 5.563 | 0.109 | 0.134 |  |  | 0.258 | 0.258 |  | 0.375 | 0.375 |  | 0.5 |  | 0.625 | 0.75 | 0.875 | 1 | 1.143 | 1.25
6 | 6.625 | 0.109 | 0.134 |  |  | 0.28 | 0.28 |  | 0.432 | 0.432 |  | 0.562 |  | 0.719 | 0.864 | 1 | 1.125 | 1.143 | 1.25 | 1.375
7 | 7.625 | [5 empty] | 0.301 |  |  | 0.5 |  |  |  |  | 0.875 | 1 | 1.143 | 1.25 | 1.375 | 1.5
8 | 8.625 | 0.109 | 0.148 | 0.25 | 0.277 | 0.322 | 0.322 | 0.406 | 0.5 | 0.5 | 0.594 | 0.719 | 0.812 | 0.906 | 0.875 | 1 | 1.125 | 1.25 | 1.375 | 1.429 | 1.5 | 1.75 | 2
9 | 9.625 | [5 empty] | 0.342 |  |  | 0.5 | [5 empty] | 1 | 1.25 | 1.5 | 1.75
10 | 10.75 | 0.134 | 0.165 | 0.25 | 0.307 | 0.365 | 0.365 | 0.5 | 0.594 | 0.5 | 0.719 | 0.844 | 1 | 1.125 |  | 1.25 | 1.286 | 1.375 | 1.429 | 1.5 | 1.75 | 2 | 2.5 | 3
11 | 11.75 | [5 empty] | 0.375 |  |  | 0.5 | [5 empty] | 1 | 1.5 | 2
12 | 12.75 | 0.165 | 0.18 | 0.25 | 0.33 | 0.406 | 0.375 | 0.562 | 0.688 | 0.5 | 0.844 | 1 | 1.125 | 1.312 |  | 1.5 | 1.571 | 1.714 | 1.75 | 2 | 2.5 | 3
14 | 14 |  | 0.25 | 0.312 | 0.375 | 0.438 | 0.375 | 0.594 | 0.75 | 0.5 | 0.938 | 1.094 | 1.25 | 1.406 |  | 1.5 | 1.714 | 1.75 | 2 | 2.5 | 3
16 | 16 |  | 0.25 | 0.312 | 0.375 | 0.5 | 0.375 | 0.656 | 0.844 | 0.5 | 1.031 | 1.219 | 1.437 | 1.594 |  | 1.714 | 1.75 | 2 | 2.5 | 3
18 | 18 |  | 0.25 | 0.312 | 0.438 | 0.562 | 0.375 | 0.75 | 0.938 | 0.5 | 1.156 | 1.375 | 1.562 | 1.781 |  | 2 | 2.5 | 3 | 3.5 | 4
20 | 20 |  | 0.25 | 0.375 | 0.5 | 0.594 | 0.375 | 0.812 | 1.031 | 0.5 | 1.28 | 1.5 | 1.75 | 1.968 |  | 2 | 2.25 | 2.5 | 2.75 | 3 | 4
22 | 22 |  | 0.25 | 0.375 | 0.5 |  | 0.375 | 0.875 | 1.125 | 0.5 | 1.375 | 1.625 | 1.875 | 2.125 |  | 2.286 | 2.429 | 2.5 | 3 | 4
24 | 24 |  | 0.25 | 0.375 | 0.562 | 0.688 | 0.375 | 0.969 | 1.219 | 0.5 | 1.531 | 1.812 | 2.062 | 2.344 |  | 2.5 | 2.678 | 3 | 3.5 | 4
26 | 26 |  | 0.312 | 0.5 |  |  | 0.375 |  |  | 0.5
28 | 28 |  | 0.312 | 0.5 | 0.625 |  | 0.375 |  |  | 0.5
30 | 30 |  | 0.312 | 0.5 | 0.625 |  | 0.375 |  |  | 0.5
32 | 32 |  | 0.312 | 0.5 | 0.625 | 0.688 | 0.375 |  |  | 0.5
34 | 34 |  | 0.344 | 0.5 | 0.625 | 0.688 | 0.375 |  |  | 0.5
36 | 36 |  | 0.312 | 0.5 | 0.625 | 0.75 | 0.375 |  |  | 0.5
42 | 42 | [5 empty] | 0.375 |  |  | 0.5
46 | 46 | [5 empty] | 0.375 |  |  | 0.5
48 | 48 | [5 empty] | 0.375 |  |  | 0.5
54 | 54 | [5 empty] | 0.375 |  |  | 0.5
60 | 60 | [5 empty] | 0.375 |  |  | 0.5